## Sheet1
Column 1 | Material | Composition | Manufacture | Category | Application | Density (kg/m3) | Thermal Conductivity (W/m-K) | Specific Heat (J/kg-K) | Max Temp (K)
1 | LI-900 Rigid Tile | Silica Fibers ~97%, Binder ~3% | Wet slurry filtration, molding, drying, sintering, surface coating | Silicon-Based Reusable Composite | Orbiter undersurface | 144 | 0.057 | 1050 | 1260
2 | FRSI Blanket (Nomex Felt) | Fused Silica Fibers ~85%, RTV Silicone ~15% | Fiber felting, resin impregnation, curing | Composite Flexible Blanket | Orbiter upper surface | 512 | 0.065 | 950 | 700
3 | AFRSI Blanket | Silica fibers ~97%, Silicone binder ~3% | Similar to FRSI with stitching, impregnation | Composite Flexible Blanket | Reusable thermal insulation | 470 | 0.06 | 990 | 800
4 | TUFROC Composite | Carbon Fiber ~60%, Ceramic matrix ~40% | Chemical vapor infiltration (CVI) of matrix on fiber preform | Thermal Protection System | Leading edge section | 400 | 0.09 | 1100 | 1970
5 | Carbon Fiber / Polysiloxane Composite | Carbon fiber ~50%, Polysiloxane matrix ~50% | Fiber prepreg impregnation, curing, heat treatment | Fiber-Reinforced Ablative Composite | Outer ablative shield | 500 | 0.22 | 1150 | 2500
6 | Additively Manufactured Fiber-Reinforced Ablator | Carbon fiber reinforced ceramic ~60%, ceramic coating ~40% | 3D printing, ceramic slurry infiltration, curing | Advanced Ablative Material | Hypersonic aircraft & reentry | 420 | 0.19 | 1120 | 2500
7 | Hybrid Ablative/Ceramic Layered Composite | Ablative layer ~50%, Ceramic matrix layer ~50% | Layered fabrication, slurry casting, sintering, infiltration | Ablative-Ceramic Hybrid | Reentry vehicles | 450 | 0.17 | 1030 | 2300
8 | 3D‑Woven Carbon Fiber/SiC Composite | Carbon fiber ~55%, SiC matrix ~45% | 3D weaving, chemical vapor infiltration, sintering | Woven TPS Composite | Reusable spacecraft TPS | 500 | 0.15 | 1070 | 1800
9 | Ceramic Matrix Composite (CMC) TPS | SiC fiber ~55%, SiC matrix ~45% | Fiber layup, polymer impregnation, pyrolysis, melt infiltration | Reusable CMC TPS | Hypersonic aircraft & propulsion | 480 | 0.14 | 1080 | 2070
10 | Al2O3 Fiber-Reinforced MAX Phase CMC | Alumina fiber 55-60%, Ceramic matrix 40-45% | Fiber prepreg layup and high-temp sintering | Ceramic Fiber Composite | Aero-engine turbine & shielding | 540 | 0.13 | 1040 | 1600
11 | Conductive Carbon Fiber/PGS Composite | Carbon fiber (~45%), Carbon nanotube/graphite fillers (~25%), Polymer matrix (~30%) | Filament winding, resin impregnation, heat curing | Carbon Fiber Reinforced Polymer Composite | Aircraft heat exchangers | 510 | 0.26 | 1080 | 900
12 | Carbon‑Carbon Composite | Carbon Fiber 60-65%, Carbon matrix 35-40% | Needle-punched preform, multiple CVI infiltration, graphitization | High‑Temperature Structural Composite | Reusable TPS for space | 600 | 0.28 | 1100 | 2273
13 | Multilayer Aerogel Core Blanket | Silica fibers (~50%), Aerogel (~50%) | Aerogel impregnation in fibrous mat, drying, curing | Advanced Composite Blanket | Large area insulation, reentry shells | 95 | 0.025 | 950 | 1100
14 | Graded SiC/SiC CMC | SiC fiber 55-60%, SiC matrix 40-45% | Fiber preform layup, CVI, graded layering | Ceramic Matrix Composite | Leading edge/wing TPS | 2200 | 3.2 | 950 | 1800
15 | Carbon Nanotube Foam | 100% CNTs | CVD growth, freeze drying, pyrolysis | Nano-Enhanced Composite | Lightweight high-temp shield, EM barrier | 43 | 0.15 | 850 | 1200
16 | Rare Earth Zirconate TBC | Gd2Zr2O7, Yb2Zr2O7 phase mix (~95%), binder (~5%) | Plasma spray deposition | Functional Ceramic Coating | CMC/metal TPS coating | 6400 | 1.2 | 510 | 1600
17 | Multi-Layer Environmental Barrier | Si 35-40%, rare-earth silicates 40-50%, mullite 10-15% | Slurry coating, sintering, plasma spraying | Multi-Layer Coating | EBC for SiC/SiC TPS | 3200 | 1.38 | 730 | 1500
18 | Hi-Nicalon Type S / Sylramic-iBN SiC Fiber | SiC fiber 100% with BN interphase coating | Polymer precursor fiber, CVD BN coating | High-Performance Fiber | Turbine & reentry CMC reinforcement | 2560 | 6 | 980 | 1800
19 | Honeycomb Sandwich TPS Panel | Nomex core (~90%), Incoloy foil (~10%) | Honeycomb expansion, metal lamination, adhesive curing | Hybrid Metal/Polymer Composite | TPS structural support | 88 | 0.11 | 1030 | 1100
20 | 3D Woven Oxide CMC | Alumina fibers 90%, silica binder 10% | 3D weaving, binder impregnation, sintering | Structural Fiber Composite | Hot structure heat shields | 2070 | 1.6 | 1050 | 1550
21 | Silk Fibroin Aerogel | Silk fibroin protein ~95%, nanoporous solvent/water ~5% | Protein extraction, freeze drying, crosslinking, supercritical drying | Bio-Composite Aerogel | Low-density, moderate temp insulation | 67 | 0.022 | 1340 | 623
22 | Flax-Kenaf Epoxy Composite (Alt Yarn) | Flax fiber ~40%, Kenaf fiber ~40%, Epoxy resin ~20% | Yarn weaving, resin impregnation, vacuum curing | Natural Fiber Polymer Composite | Sustainable subpanels (<300°C) | 1340 | 0.2 | 1200 | 320
23 | Carbon-Phenolic Charring Ablator | Carbon fiber ~60%, Phenolic resin ~40% | Fiber molding, phenolic impregnation, curing, carbonization | Ablative Fiber Composite | Reentry, high heat flux shield | 1556 | 0.28 | 1120 | 2200
24 | Multiphase Boron-Silicon Glass Mat | Borosilicate glass ~65%, SiC particles ~35% | Slurry casting, drying, sintering | Hybrid Glass Mat Composite | Nose tips, radome TPS | 2210 | 1.55 | 1150 | 1700
25 | BN Nanotube-Reinforced CMC | SiC matrix ~85%, BN nanotubes ~15% | Polymer infiltration, pyrolysis, BN nanotube dispersion | Nano-Enhanced Ceramic Matrix | High-toughness, high-temp shields | 2050 | 4.5 | 1000 | 1650
26 | SiC/SiC CMC, High-Duty | SiC fiber ~60%, SiC matrix ~40% | Fiber layup, CVI, polymer pyrolysis, densification | Ultra-High Temperature Composite | Turbine vanes, scramjet shields | 2500 | 6.2 | 1070 | 1950
27 | Metal Foam Core TPS Panel | Nickel or titanium foam ~80%, ceramic skin ~20% | Powder foaming, sintering, plasma spray coating | Hybrid Metal Composite | Lightweight load-bearing structure | 320, 7100 | 1.3 | 630 | 1273
28 | 2D Satin/3D Angle Interlock CMC | SiC fiber ~50-55%, alumina matrix ~45-50% | Fiber weaving, ceramic precursor infiltration, pyrolysis, CVI | Advanced Structural Composite | Load-carrying TPS | 2250 | 2.7 | 1055 | 1750
29 | Multi-Functional Composite Panel | Carbon fiber 50%, ceramic 30%, sensors 20% | Multi-material lamination, curing, sensor embedding | Integrated Hybrid Composite | Next-gen aerospace skins | 1390 | 0.12 | 1200 | 900
30 | TiC-Reinforced CMC | SiC matrix 75%, TiC particles 25% | Powder mixing, sintering, infiltration | Next-Gen Ceramic Composite | High erosion/thermal cycling | 2020 | 7.1 | 990 | 1630
31 | ZrO2-Y2O3 Multilayer TBC | ZrO2, Y2O3 multi-layered (~95%), binder (~5%) | Plasma spray deposition, multilayer coating | Thermal Barrier Coating | Turbine and TPS coatings | 6200 | 1.7 | 420 | 1550
32 | Ultra-High Temperature ZrB2-SiC CMC | ZrB2, SiC with SiC fiber (~85-90%) | Chemical vapor infiltration, high temp sintering | Ultra-High Temp. Composite | Leading edges, wing TPS | 6100 | 5.8 | 570 | 2000
33 | Flexible Polyimide Aerogel Blanket | Polyimide polymer (~85%), nanosilica (~15%) | Polymer gelation, freeze drying, supercritical drying | Advanced Aerogel Composite | Flexible, lightweight insulation | 112 | 0.021 | 1150 | 873
34 | C/SiC + SiC/SiC Hybrid Panel | Carbon fiber (55%), SiC matrix (45%) | 3D weaving, matrix infiltration by CVI, polymer pyrolysis | Functionally Graded Composite | Thermal gradient structures | 1760 | 3.9 | 1205 | 1620
35 | Mullite Fiber Blanket | Amorphous/crystalline mullite fiber (~90%), binder | Fiber felting, resin impregnation, curing | Ceramic Fiber Insulation | High-temp insulation, curved panels | 480 | 0.14 | 1050 | 1473
36 | BN Fiber Ceramic Composite | Boron nitride fiber (~60%), Si3N4 matrix (~40%) | Fiber weaving, polymer impregnation, high-temperature sintering | Ceramic Matrix Composite | Heat shield, ablation resistant | 1920 | 4.2 | 970 | 1420
37 | SiO2 Aerogel with Al2O3 Nanoparticles | Silica aerogel (85%), alumina nanoparticles (15%) | Aerogel synthesis, impregnation in fiber mat, supercritical drying | Nano-Enhanced Aerogel | Next-gen insulation, low density | 51 | 0.017 | 940 | 923
38 | SiC-Whisker Reinforced Alumina Matrix | SiC whisker (~30%), alumina matrix (~70%) | Powder mixing, hot pressing, sintering | Advanced Ceramic Composite | Hypersonic panel inserts | 3240 | 3.5 | 810 | 1820
39 | BaAl2Si2O8 Glass-Ceramic | Barium aluminosilicate glassy/crystalline (~100%) | Glass melting, controlled crystallization | Glass-Ceramic Matrix | Heat shields, EM barrier | 2580 | 2.45 | 730 | 1320
40 | SiC-B4C Fiber/Matrix | SiC fiber (60%), boron carbide matrix (40%) | Fiber layup, slurry infiltration, densification | High-Temperature CMC | Reusable leading edge TPS | 2940 | 6.1 | 1140 | 2050
41 | Next-Gen Ti/Al Intermetallic CMC | TiAl or Ti2AlC alloy fibers (~70%), matrix (~30%) | Powder metallurgy, hot isostatic pressing, sintering | Metal Matrix Composite | Blades, layered composite TPS | 4420 | 13 | 520 | 1473
42 | Porous Glass Bubble Blanket | Spherical glass microbubbles (~85%), binder (~15%) | Slurry preparation, foaming, drying, binder curing | Low-Density Glass Composite | Blanket layer, high-vac TPS | 72 | 0.032 | 1200 | 900
43 | SiC Fiber/Multiphase Alumina | SiC fiber (~60%), alumina matrix (~40%) | Fiber prepreg, binder impregnation, sintering | Fiber Reinforced Ceramic Matrix | High G-loading panels, insulation | 1420 | 2.6 | 920 | 1600
44 | Corrugated SiO2/Nomex Core Panel | SiO2 fiber (~70%), Nomex core (~30%) | Core corrugation, adhesive bonding, curing | Hybrid Corrugated Insulation | Interpanel TPS, curved surface fit | 400 | 0.08 | 1120 | 420
45 | Hybrid Carbon/SiC/Polysiloxane Composite | Carbon fiber (~40%), SiC whisker (~30%), polysiloxane binder (~30%) | Prepreg layup, curing, heat treatment | Hybrid Fiber-Matrix Composite | Ultra-light heat shield | 610 | 0.18 | 1110 | 1350
46 | Fumed Silica-Infused CMC | SiC or Si3N4 CMC (~90%), fumed silica (~10%) | Polymer infiltration, pyrolysis, fumed silica dispersion | Ultra-Light CMC | Low-density, high-barrier panels | 390 | 0.026 | 960 | 940
47 | Si3N4 Fiber-Alumina Matrix Composite | Si3N4 fiber (~60%), alumina/cordierite matrix (~40%) | Fiber weaving, precursor infiltration, pyrolysis | High-Stiffness Ceramic Composite | Scramjet, engine liners | 2120 | 2.21 | 1050 | 1700
48 | Glass-Ceramic Honeycomb | Lithium aluminum silicate glass (~80%), honeycomb (~20%) | Glass melting, honeycomb expansion, lamination | Glass/Honeycomb Composite | TPS rigid core | 680 | 0.09 | 1010 | 1183
49 | CNF-Polyimide Aerogel | Cellulose nanofiber (~65%), polyimide polymer (~35%) | Polymer impregnation, gelation, freeze drying | Nano-Fiber Enhanced Aerogel | Flexible insulation, weight saving | 28 | 0.019 | 1020 | 523
50 | Al2O3-Whisker Alumina | Alumina whisker (~40%), alumina matrix (~60%) | Hot pressing, sintering | High-Toughness Ceramic | TPS panel insert | 3880 | 2.1 | 990 | 1560
51 | SiN Fiber/BN Interface CMC | Si3N4 fiber (~60%), BN interphase (~10%), matrix (~30%) | Fiber layup, deposition of BN interphase layer, CVI | Advanced High-Temp CMC | TPS reusable tiles, liner | 1750 | 3.7 | 940 | 1380
52 | Multilayer ZrO2/TiAlN EBC | ZrO2 (~70%), TiAlN (~20%), Si binder (~10%) | Plasma spraying, multilayer stack deposition | Multi-Layer EBC | Jet engine CMC, oxidation layer | 6240 | 1.9 | 500 | 1700
53 | Cu Mesh-Ceramic Composite Panel | Copper mesh (~40%), Alumina ceramic (~60%) | Metal mesh embedding, ceramic slurry infiltration | Metal-Ceramic Sandwich | Impact/damage resistant TPS | 3800 | 2.8 | 1040 | 1500
54 | Laminated SiO2/Polysiloxane Sheet | Silica fiber (~60%), polysiloxane (~40%) | Layered lamination, resin curing | Flexible Ceramic-Polymer | Flexible thermal/radiation barrier | 170 | 0.1 | 1180 | 800
55 | Micro-Lattice Carbon/SiC | Carbon/SiC lattice (~60%), matrix (~40%) | 3D lattice printing, slurry infiltration, pyrolysis | Lattice Core Composite | High stiffness/insulation | 223 | 0.23 | 1005 | 1370
56 | Si-doped SiC Fiber | Silicon doped SiC fiber (~100%) | Chemical vapor deposition of SiC with doping | Enhanced SiC Fiber | CMC reinforcement, high temp | 2480 | 3.9 | 990 | 1800
57 | Next-Gen PEKK-Graphene Composite | Polyetherketoneketone (~90%), Graphene (~10%) | Polymer prepreg preparation, layering, curing | Advanced Polymer Composite | Structural secondary TPS | 1440 | 0.25 | 1280 | 540
58 | CMC/EBC/Graphite Hybrid System | CMC layers (~50%), Environmental Barrier Coatings (~30%), Graphite backplane (~20%) | Layered assembly, plasma spraying, bonding | Integrated High-Temp TPS | Hypersonic vehicle skin | 1520 | 0.31 | 940 | 2100
59 | Foamed Glass-Inorganic Binder Blanket | E-glass fibers (~80%), sodium silicate binder (~20%) | Slurry foaming, drying, binder curing | Foam Glass Blanket | Lightweight wrap, moderate temp | 81 | 0.055 | 1008 | 900
60 | Continuous Nextel 720/AL2O3 Fiber Mat | Continuous Nextel fiber (~60%), alumina matrix (~40%) | Fiber weaving, prepregging, sintering | Alumina Fiber Mat | High-temp sheet insulation | 2250 | 1.25 | 1040 | 1470
61 | C/C-SiC Hybrid Composite | Carbon fiber (~55%), Silicon carbide matrix (~45%) | Fiber preforms weaving, CVI infiltration, high-temperature sintering | Ultra-High Temp Composite | Leading edge TPS | 2070 | 5.1 | 1330 | 1950
62 | ZrB2-ZrC-SiC Ternary CMC | ZrB2 (~40%), ZrC (~30%), SiC (~30%) | Powder mixing, hot pressing, sintering | Ternary Ceramic Matrix | Nose caps, hypersonic panels | 6400 | 4.7 | 1150 | 2200
63 | Mullite-BN Fiber Mat | Mullite fibers (~60%), Boron nitride (~40%) | Fiber felting, binder impregnation, curing | Ceramic Insulation Mat | Jet/engine liner | 510 | 0.095 | 1078 | 1273
64 | SiOC Aerogel Blanket | Silica + organosilicone aerogel (~100%) | Polymer gelation, freeze drying, supercritical drying | Hybrid Aerogel Composite | Flexible insulation, TPS | 85 | 0.018 | 920 | 950
65 | Porous Al2O3/SiC Ceramic | Alumina (~60%), Silicon Carbide (~40%) | Powder slip casting, foaming, sintering | Ultra-Light Ceramic | High-temp insulation inserts | 179 | 0.032 | 740 | 1700
66 | Polybenzoxazine-Carbon Fiber Panel | Carbon fiber (~60%), Polybenzoxazine resin (~40%) | Fiber resin impregnation, compression molding, curing | Advanced Polymer Composite | Panel structure, fire barrier | 1580 | 0.21 | 1380 | 650
67 | Basalt Fiber-Phenolic CMC | Basalt fiber (~60%), Phenolic resin (~40%) | Fiber layup, resin impregnation, curing | Natural Fiber Composite | Moderate temp shield, sustainable | 1740 | 0.31 | 1020 | 870
68 | Saffil Alumina Fiber Felt | Alumina fibers (~100%) | Fiber felting, binder coating, drying | High-Temp Fiber Felt | Liner wrap, engine TPS | 800 | 0.09 | 1000 | 1470
69 | Glass Bubble-Filled PU Foam | Polyurethane (~70%), Glass microbubbles (~30%) | Foaming casting, curing, drying | Hybrid Foam Composite | Fuselage insulation | 70 | 0.028 | 1208 | 425
70 | SiC/BNNS 2D Composite Sheet | SiC fiber (~50%), BN nanosheets (~50%) | Fiber weaving, slurry impregnation, curing | Nano-Enhanced Ceramic | High-performance, thermal shield | 1420 | 5.8 | 850 | 1450
71 | Lithium Aluminoborate Glass | Lithium aluminosilicate (~100%) | Glass melting and controlled crystallization | Glass Ceramic Matrix | Window/fairing insulation | 2530 | 1.5 | 570 | 1120
72 | Aramid Fiber Nanocomposite Blanket | Aramid fiber (~60%), SiO2 nanoparticles (~40%) | Fiber mat fabrication, nanoparticle dispersion, resin impregnation | Polymer Nano-Composite | Flexible heat shield, secondary TPS | 700 | 0.077 | 1260 | 525
73 | SiC Fiber Prepreg-Reinforced CMC | SiC fibers (~60%), SiC matrix (~40%) | Prepreg fiber weaving, polymer infiltration, pyrolysis, sintering | Prepreg CMC | Blade, vane, and panel reinforcement | 2060 | 4 | 1190 | 1550
74 | Boron Nitride Nanotube Aerogel | BN nanotube network (~100%) | Aerogel formation via gelation and drying | Advanced Nano-Aerogel | Next-gen TPS insulation, EM barrier | 34 | 0.009 | 920 | 623
75 | Foamed Ceramic/Polyimide Hybrid Blankets | Ceramic particles (~40%), Polyimide resin (~60%) | Slurry foaming, layering, curing | Foam-Polymer Hybrid | Multi-layer wrap, low weight panel | 92 | 0.025 | 1178 | 765
76 | Mullite/ZrO2 Layered Mat | Mullite (~60%), Zirconia fibers (~40%) | Layer-by-layer slurry casting, drying, sintering | Multilayer Ceramic Mat | High-flux surface, backup insulation | 490 | 0.12 | 1100 | 1580
77 | E-Glass/Silicone Hybrid Tape | E-glass fibers (~70%), Silicone resin (~30%) | Tape layering, resin impregnation, curing | Glass-Polymer Tape | Edge sealant, joint insulation | 890 | 0.19 | 1350 | 710
78 | Ternary B4C-SiC-Si3N4 CMC | B4C (~40%), SiC (~30%), Si3N4 (~30%) | Powder mixing, sintering | Ternary Ultra-High Temp | Prototypes for hypersonic leads | 3950 | 2.8 | 1118 | 2225
79 | Hollow Glass Fiber Mat | Hollow glass fibers (~100%) | Fiber weaving, binder impregnation | Glass Fiber Insulation | Spacecraft passive blanket | 84 | 0.031 | 1203 | 550
80 | CMC-Lattice Core Sandwich Panel | SiC lattice (~40%), SiC fiber facesheets (~60%) | Additive manufacturing, slurry infiltration, sintering | CMC Lattice Sandwich | High stiffness TPS, structural walls | 305 | 0.13 | 1057 | 1425
81 | FRC Polyimide/Si3N4 Hybrid | Polyimide fibers (~50%), Si3N4 matrix (~50%) | Fiber mat layup, polymer infiltration, pyrolysis | Fiber Reinforced Composite | Lightweight panel, high temp | 1221 | 0.21 | 1182 | 925
82 | Mullite Fiber/Porous SiC Layer | Mullite fibers (~70%), Porous SiC (~30%) | Fiber felting, slurry infiltration, sintering | High-Temp Hybrid Layered | Nose, cone, engine panels | 470 | 0.2 | 1130 | 1265
83 | Basalt Fabric/Epoxy/TiB2 Hybrid | Basalt fiber (~50%), Epoxy (~30%), TiB2 (~20%) | Fiber layup, resin impregnation, curing | Basalt Fiber Hybrid | Moderate panel, environmental shield | 1747 | 0.33 | 1192 | 877
84 | ZrC-based UHTC Sheet | Zirconium carbide (~100%) | Hot pressing, sintering | Ultra-High Temp Ceramic | TPS for hypersonic vehicles | 6080 | 5.5 | 994 | 2300
85 | Polyamide-imide Fiber Mat | Polyamide-imide fiber (~100%) | Fiber mat fabrication, resin impregnation | Advanced Polymeric Mat | Flexible blanket, wire wrap | 92 | 0.052 | 1770 | 675
86 | TiC-Whisker Reinforced Alumina | TiC whisker (~40%), Alumina matrix (~60%) | Powder mixing, hot pressing, sintering | Whisker Ceramic Composite | Engine liner, ablative insert | 4810 | 2.09 | 1009 | 1540
87 | Si3N4/Glass-SiC Composite | Silicon nitride (~50%), Glass (~20%), SiC (~30%) | Powder mixing, sintering | Multi-Phase Refractory | Scramjet, high flux panels | 2320 | 3.5 | 990 | 1810
88 | SiC Nanowire/Porous Alumina Hybrid | SiC nanowires (~60%), Porous alumina (~40%) | Nanowire synthesis, powder processing | Nanowire Hybrid Ceramic | Advanced TPS, core shells | 125 | 0.019 | 1221 | 920
89 | Pyrolyzed Polyacrylonitrile-C (PAN-C) Fiber CMC | PAN-C fiber (~60%), Carbon matrix (~40%) | Fiber preforming, polymer pyrolysis, graphitization | Fiber Ceramic | Structural heat shield panel | 1662 | 0.18 | 980 | 1800
90 | Aerogel-Impregnated Glass Cloth | Silica aerogel (~50%), Glass cloth (~50%) | Aerogel impregnation, drying, layering | Hybrid Aerogel-Cloth | Battery wrap, electronics barrier | 131 | 0.019 | 1370 | 730
91 | Sialon (Si-Al-O-N) Ceramic Sheet | Si (45%), Al (15%), O, N (balance) | Powder processing, hot pressing, sintering | Sialon Sheet | TPS panel, abrasive environments | 2434 | 2.9 | 1280 | 1550
92 | Metal-Reinforced Aerogel Sheet | Aluminum mesh (30%), organosilicate aerogel (70%) | Lamination, aerogel impregnation, drying | Hybrid Insulation Sheet | Heat sink, EMF shield, hybrid zone | 206 | 0.012 | 1550 | 590
93 | SiC-AlN Layered CMC | SiC (60%), AlN (40%) | Fiber weaving, slurry coating, hot pressing | Layered Ceramic Composite | Leading edge, heat sink structure | 2378 | 4.1 | 830 | 1760
94 | Alumina Fiber Flexible Panel | Alumina fibers (~70%), flexible binder (~30%) | Fiber felting, binder impregnation, lamination, curing | Alumina Fiber Composite | Lightweight insulation, TPS wrap | 342 | 0.055 | 1442 | 950
95 | B₄C fiber / SiC Matrix Hybrid | B₄C fiber (40%), SiC matrix (60%) | Powder pre-mixing, isostatic pressing, sintering | Boron Carbide Hybrid | Leading-edge, scramjet shield | 2781 | 6.6 | 1012 | 1900
96 | C/BN (Carbon/Boron Nitride) CMC | Carbon fiber (60%), Boron nitride matrix (40%) | Fiber layering, pyrolytic carbon matrix fabrication | Advanced Fiber CMC | Panel, high EMF environments | 1490 | 0.102 | 1089 | 880
97 | Mica Paper/Nano-Coated Fiber Sheet | Mica paper (50%), nano-oxide coating (50%) | Paper layering, nanoscale coating, drying | Nano-Coated Mica/Fiber | Flame barrier, battery TPS | 1179 | 0.065 | 1222 | 1080
98 | Vacuum-Formed Ceramic Wool | Ceramic wool fibers (100%) | Fiber formation, vacuum forming, binder infusion | Ceramic Wool Insulation | Flexible panel, wrap, pipe shield | 99 | 0.04 | 1120 | 1470
99 | SiOC-Graphene Hybrid Mat | SiOC ceramic (70%), Graphene (30%) | Polymer precursor conversion, graphene doping, curing | Ceramic-Graphene Composite | High-conductivity TPS patch | 115 | 0.028 | 1222 | 996
100 | Zircon (ZrSiO₄) Fiber Panel | Polycrystalline zircon fiber matrix | Fiber prepreg, lamination, sintering | High-Temp Fiber Panel | Panel, liner, insert | 2170 | 1.85 | 880 | 1620
101 | Vitreous Carbon Foam RVC-20 | Vitreous carbon (~100%) | Phenolic resin impregnation, carbonization, porosity control | Porous Carbon-Carbon Composite | Thermal insulation sandwich core | ~48 | Low, variable with porosity | ~1050 | 1273
102 | Vitreous Carbon Foam RVC-60 | Vitreous carbon (~100%) | Similar to RVC-20 with altered porosity by molding | Porous Carbon-Carbon Composite | Thermal insulation sandwich core | ~45 | Medium | ~1050 | 1273
103 | Vitreous Carbon Foam RVC-80 | Vitreous carbon (~100%) | Similar to RVC-20 with lower porosity | Porous Carbon-Carbon Composite | Thermal insulation sandwich core | ~44.5 | Lowest among tested | ~1050 | 1273
104 | C/C Dense Composite | Carbon fiber (65%), Carbon matrix (35%) | Needle punching, CVI infiltration, graphitization | Carbon-Carbon Composite | High temperature structural TPS | ~1600-1800 | 5-25 (anisotropic) | ~700-1100 | 2400
105 | C/C Composite with Ceramic Coating | Carbon fiber + carbon matrix + ceramic coating | CVI infiltration, ceramic slurry coating, sintering | Ablative Carbon-Carbon Composite | Reentry heat shields | Variable | 2025-01-05 | 700-900 | ~2300
106 | Aluminoborosilicate Tile | Alumina fibers, borosilicate glass matrix | Slurry casting, drying, high-temp sintering | Rigid Insulation Tile | Space Shuttle TPS tiles | 130-250 | 0.05-0.12 | 800-1200 | 1315
107 | FRCI-12 Tile | Quartz fiber, borosilicate-alumina fibers, SiC matrix | Slurry preparation, deposition, densification | Fibrous Refractory Composite Insulation | Reusable thermal insulation tile | ~191 | ~0.04 | ~850 | 1540
108 | HTP Tiles | Quartz, alumina fibers, boron nitride binder | Wet slurry casting, heat treatment | High-Temperature Performance Tile | High temp reusable insulative tile | ~220 | ~0.03-0.10 | ~900 | 1650
109 | Boron Aluminum Silicate Tile | Boron oxide, alumina, silica composite | Slurry casting, drying, curing | Aluminoborosilicate Tile | Engine compartment TPS | 210-230 | ~0.06 | ~850 | 1315
110 | Carbon-Phenolic Ablator | Carbon fiber 65%, phenolic resin 35% | Fiber molding, resin impregnation, curing, carbonization | Ablative Composite | Heat shields for reentry vehicles | ~1500-1700 | 0.25-0.5 | 1100-1300 | ~2300
111 | Inconel-X | Nickel-based superalloy (~100%) | Powder metallurgy, hot isostatic pressing, forging | Superalloy Metal | High-temp structural components, TPS support | ~8400 | 11.4 | 435 | 1300