## Sheet1
Material | Matrix | Reinforcement | Manufacture | Category | Application | Density (kg/m³) | Thermal Conductivity (W/m-K) | Specific Heat (J/kg-K) | Max Temp (K)
LI-900 Rigid Tile | Silica Fibers (~97%) | Binder (~3%) | Wet slurry filtration, sintering | Silicon-Based Reusable Composite | Orbiter undersurface | 144 | 0.057 | 1050 | 1260
FRSI Blanket (Nomex Felt) | RTV Silicone (~15%) | Fused Silica Fibers (~85%) | Fiber felting, resin impregnation | Composite Flexible Blanket | Orbiter upper surface | 512 | 0.065 | 950 | 700
AFRSI Blanket | Silicone Binder (~3%) | Silica Fibers (~97%) | Stitching, resin impregnation | Composite Flexible Blanket | Reusable thermal insulation | 470 | 0.06 | 990 | 800
Graded SiC/SiC CMC | SiC matrix (~40–45%) | SiC fibers (~55–60%) | CVI, graded layering | Ceramic Matrix Composite | Leading edge/wing TPS | 2200 | 3.2 | 950 | 1800
Rare Earth Zirconate TBC | Gd2Zr2O7/Yb2Zr2O7 (~95%) | Binder (~5%) | Plasma spray deposition | Functional Ceramic Coating | CMC/metal TPS coating | 6400 | 1.2 | 510 | 1600
Multi-Layer Environmental Barrier | Rare-earth silicates (40-50%), Mullite (10-15%) | Silicon (35-40%) | Slurry coating, sintering | Multi-Layer Coating | EBC for SiC/SiC TPS | 3200 | 1.38 | 730 | 1500
ZrO2-Y2O3 Multilayer TBC | ZrO2/Y2O3 (~95%) | Binder (~5%) | Plasma spray deposition | Thermal Barrier Coating | Turbine and TPS coatings | 6200 | 1.7 | 420 | 1550
Ultra-High Temp ZrB2-SiC CMC | SiC fiber (~85-90%) | ZrB2, SiC matrix | CVI, high-temperature sintering | Ultra-High Temp Composite | Leading edges, wing TPS | 6100 | 5.8 | 570 | 2000
TUFROC Composite | Ceramic matrix (~40%) | Carbon fiber (~60%) | CVI | Thermal Protection System | Leading edge section | 400 | 0.09 | 1100 | 1970
Carbon Fiber/Polysiloxane | Polysiloxane matrix (~50%) | Carbon fiber (~50%) | Prepreg impregnation, curing | Fiber-Reinforced Ablative | Outer ablative shield | 500 | 0.22 | 1150 | 2500
Additively Manufactured Ablator | Ceramic coating (~40%) | Carbon fiber (~60%) | 3D printing, slurry infiltration | Advanced Ablative Material | Hypersonic aircraft & reentry | 420 | 0.19 | 1120 | 2500
Hybrid Ablative/Ceramic | Ceramic matrix (~50%) | Ablative layer (~50%) | Layered fabrication, slurry cast | Ablative-Ceramic Hybrid | Reentry vehicles | 450 | 0.17 | 1030 | 2300
Carbon-Carbon Composite | Carbon matrix (~35-40%) | Carbon fiber (~60-65%) | Needle punching, CVI infiltration | High-Temp Structural Comp. | Reusable TPS for space | 600 | 0.28 | 1100 | 2273
Carbon-Phenolic Ablator | Phenolic resin (~40%) | Carbon fiber (~60%) | Fiber molding, impregnation | Ablative Fiber Composite | Reentry, high heat flux | 1556 | 0.28 | 1120 | 2200
C/C Dense Composite | Carbon matrix (graphite, ~35%) | Carbon fiber (~65%) | Needle punching, CVI, graphitization | Carbon-Carbon Composite | High-temp structural TPS | 1600-1800 | 5-25 (anisotropic) | 700-1100 | 2400
C/C Composite w/Ceramic Coat | Carbon matrix + ceramic coating | Carbon fiber | CVI infiltration, ceramic coating | Ablative Carbon-Carbon | Reentry heat shields | Variable | 2025-01-05 | 700-900 | 2300
Metal Alloy and Hybrid Composites
Honeycomb Sandwich TPS Panel | Nomex core (~90%), Incoloy foil (~10%) | Honeycomb expansion, metal lamination | Hybrid Metal/Polymer Composite | TPS structural support | 88 | 0.11 | 1030 | 1100
Metal Foam Core TPS Panel | Nickel or titanium foam (80%), ceramic skin (20%) | Powder foaming, sintering, plasma spray coating | Hybrid Metal Composite | Lightweight load-bearing | 320, 7100 | 1.3 | 630 | 1273
Inconel-X | Nickel-based superalloy alloy (~100%) | Powder metallurgy, hot isostatic pressing, forging | Superalloy Metal | High-temp structural components | 8400 | 11.4 | 435 | 1300
Flexible, Bio-based and Lightweight Insulations
Silk Fibroin Aerogel | Silk fibroin protein (~95%), nanoporous solvent (~5%) | Freeze drying, crosslinking | Bio-Composite Aerogel | Low-density, moderate temp insulation | 67 | 0.022 | 1340 | 623
Flax-Kenaf Epoxy Composite (Alt Yarn) | Flax fiber (~40%), Kenaf fiber (~40%), Epoxy resin (~20%) | Yarn weaving, resin impregnation, vacuum curing | Natural Fiber Polymer Composite | Sustainable subpanels (<300°C) | 1340 | 0.2 | 1200 | 320