## Sheet1
Material | Composition | Manufacturing Process | Category | Application | Density (kg/m³) | Thermal Conductivity (W/m-K) | Specific Heat (J/kg-K) | Max Temp (K)
Orbiter Thermal Protection
LI-900 Rigid Tile | Silica Fibers ~97%, Binder ~3% | Wet slurry filtration, sintering, surface coating | Silicon-Based Reusable Composite | Orbiter undersurface | 144 | 0.057 | 1050 | 1260
FRSI Blanket (Nomex Felt) | Fused Silica Fibers ~85%, RTV Silicone ~15% | Fiber felting, resin impregnation, curing | Composite Flexible Blanket | Orbiter upper surface | 512 | 0.065 | 950 | 700
AFRSI Blanket | Silica fibers ~97%, Silicone binder ~3% | Stitching, resin impregnation | Composite Flexible Blanket | Reusable thermal insulation | 470 | 0.06 | 990 | 800
Leading Edge and Hot Structure TPS
TUFROC Composite | Carbon Fiber ~60%, Ceramic matrix ~40% | Chemical vapor infiltration (CVI) | Thermal Protection System | Leading edge section | 400 | 0.09 | 1100 | 1970
Graded SiC/SiC CMC | SiC fiber 55-60%, SiC matrix 40-45% | Fiber preform layup, CVI, graded layering | Ceramic Matrix Composite | Leading edge/wing TPS | 2200 | 3.2 | 950 | 1800
C/SiC + SiC/SiC Hybrid Panel | Carbon fiber 55%, SiC matrix 45% | 3D weaving, CVI infiltration | Functionally Graded Composite | Thermal gradient structures | 1760 | 3.9 | 1205 | 1620
Metal Foam Core TPS Panel | Nickel/Titanium foam ~80%, ceramic skin ~20% | Powder foaming, sintering, plasma spray coating | Hybrid Metal Composite | Lightweight load-bearing structure | 320, 7100 | 1.3 | 630 | 1273
Ultra-High Temperature ZrB2-SiC CMC | ZrB2, SiC with SiC fiber (~85-90%) | CVI infiltration, high-temp sintering | Ultra-High Temp. Composite | Leading edges, wing TPS | 6100 | 5.8 | 570 | 2000
Ablative and Ceramic Layered Composites
Carbon Fiber / Polysiloxane Composite | Carbon fiber ~50%, Polysiloxane matrix ~50% | Fiber prepreg impregnation, curing | Fiber-Reinforced Ablative Composite | Outer ablative shield | 500 | 0.22 | 1150 | 2500
Additively Manufactured Fiber-Reinforced Ablator | Carbon fiber reinforced ceramic ~60%, ceramic coating ~40% | 3D printing, slurry infiltration | Advanced Ablative Material | Hypersonic aircraft & reentry | 420 | 0.19 | 1120 | 2500
Hybrid Ablative/Ceramic Layered Composite | Ablative layer ~50%, Ceramic matrix ~50% | Layered fabrication, slurry casting, sintering | Ablative-Ceramic Hybrid | Reentry vehicles | 450 | 0.17 | 1030 | 2300
Carbon-Phenolic Charring Ablator | Carbon fiber ~60%, Phenolic resin ~40% | Fiber molding, resin impregnation, curing, carbonization | Ablative Fiber Composite | Reentry, high heat flux shield | 1556 | 0.28 | 1903-01-24 | 2200
Environmental Barrier Coatings & Functional Ceramics
Rare Earth Zirconate TBC | Gd2Zr2O7, Yb2Zr2O7 phase mix (~95%), binder (~5%) | Plasma spray deposition | Functional Ceramic Coating | CMC/metal TPS coating | 6400 | 1.2 | 510 | 1600
Multi-Layer Environmental Barrier | Si 35-40%, rare-earth silicates 40-50%, mullite 10-15% | Slurry coating, sintering, plasma spraying | Multi-Layer Coating | EBC for SiC/SiC TPS | 3200 | 1.38 | 730 | 1500
ZrO2-Y2O3 Multilayer TBC | ZrO2, Y2O3 multi-layered (~95%), binder (~5%) | Plasma spray deposition, multilayer coating | Thermal Barrier Coating | Turbine and TPS coatings | 6200 | 1.7 | 420 | 1550
Structural & Secondary TPS Components
Honeycomb Sandwich TPS Panel | Nomex core (~90%), Incoloy foil (~10%) | Honeycomb expansion, metal lamination, adhesive curing | Hybrid Metal/Polymer Composite | TPS structural support | 88 | 0.11 | 1030 | 1100
3D Woven Oxide CMC | Alumina fibers 90%, silica binder 10% | 3D weaving, binder impregnation, sintering | Structural Fiber Composite | Hot structure heat shields | 2070 | 1.6 | 1050 | 1550
Inconel-X | Nickel-based superalloy alloy (~100%) | Powder metallurgy, hot isostatic pressing, forging | Superalloy Metal | High-temp structural parts | 8400 | 11.4 | 435 | 1300
Lightweight and Flexible Insulation
Silk Fibroin Aerogel | Silk fibroin protein ~95%, nanoporous solvent ~5% | Freeze drying, crosslinking, supercritical drying | Bio-Composite Aerogel | Low-density insulation | 67 | 0.022 | 1340 | 623
Flax-Kenaf Epoxy Composite (Alt Yarn) | Flax fiber ~40%, Kenaf fiber ~40%, Epoxy resin ~20% | Yarn weaving, resin impregnation, vacuum curing | Natural Fiber Polymer Composite | Sustainable subpanels (<300°C) | 1340 | 0.2 | 1200 | 320